## TEST BASIC FDM
CODE | Printer | Date | Design | Nozzle diameter | pressure (psi) | temperature | nozzle height from bed | Printing speed (mm/sec) | 1st layer height | Infill | Layer height (mm) | Curing method (light, temperature, ions..) | Curing time (seconds) | Success print (YES/NO) | Comments | error in printing= (Diameterfilament- diameter nozzle)\ diameter nozzle https://www.sciencedirect.com/science/article/pii/S0032386118300892#bib30
PEGDA5-PAA5_lap | FDM hyrel | [8 empty] | 100%
PEGDA5-PAA5_eosin | FDM hyrel
PEGDA10-PAA5_lap | FDM hyrel
PEGDA5-PAA3_lap | FDM hyrel
PEGDA7.5-PAA3_lap | FDM hyrel
PEGDA10-PAA3_lap | FDM hyrel
PECMA 1.5 | FDM hyrel
PECMA 2.5 | FDM hyrel
PVA- PHY | FDM hyrel
PEG-Alginate | FDM hyrel
PEGDA-Poloxamer | FDM hyrel
F127-DMA | FDM hyrel
PEG-alginate-nanoclay | FDM hyrel
Alg-Paa | FDM hyrel
Alg-CHI | FDM hyrel
GelMa-Chitosan | FDM hyrel
Alginate -Methylcellulose | FDM hyrel
Alginate -Methylcellulose ver 2 | FDM hyrel
Alginate -PVA | FDM hyrel
Pluronic alginate | FDM hyrel
PCL- Gellangum | FDM hyrel
K carragenan- (laponite xls) | Allevi 2 | 2020-10-01 | lines | 23 /22G (blue) | 20 | 41 | 0.35 | 6 | n.a. |  |  | temp |  | no
K carragenan- (laponite xls) | Allevi 2 | 2020-10-01 | lines | 23 /22G (blue) | 20 | 41 | 0.35 | 4 |  |  |  | temp |  | no
K carragenan- (laponite xls) | Allevi 2 | 2020-10-01 | lines | 23 /22G (blue) | 20 | 41 | 0.35 | 2 |  |  |  | temp |  | yes
K carragenan- (laponite xls) | Allevi 2 | 2020-10-01 | lines | 23 /22G (blue) | 20 | 41 | 0.4 | 6 |  |  |  | temp |  | yes
K carragenan- (laponite xls) | Allevi 2 | 2020-10-01 | lines | 23 /22G (blue) | 20 | 41 | 0.4 | 4 |  |  |  | temp |  | no | over
K carragenan- (laponite xls) | Allevi 2 | 2020-10-01 | lines | 23 /22G (blue) | 20 | 41 | 0.4 | 2 |  |  |  | temp |  | no
K carragenan- (laponite xls) | Allevi 2 | 2020-10-01 | lines | 23 /22G (blue) | 20 | 41 | 0.35 | 2 |  |  |  | temp |  | yes
K carragenan- (laponite xls) | Allevi 2 | 2020-10-01 | lines | 23 /22G (blue) | 20 | 41 | 0.35 | 1.7 |  |  |  | temp |  | yes
K carragenan- (laponite xls) | Allevi 2 | 2020-10-05 | extrusion | 23 /22G (blue) | 10 | 45 | [5 empty] | temp |  | no | over
K carragenan- (laponite xls) | Allevi 2 | 2020-10-05 | extrusion | 23 /22G (blue) | 15 | 45 | [5 empty] | temp |  | no | over
K carragenan- (laponite xls) | Allevi 2 | 07-0ct | extrusion | 23 /22G (blue) | 20 | 40 | [5 empty] | temp |  | no | over
K carragenan- (laponite xls) | Allevi 2 | 07-0ct | extrusion | 23 /22G (blue) | 5 | 40 | [5 empty] | temp |  | no | not enough
K carragenan- (laponite xls) | Allevi 2 | 07-0ct | extrusion | 23 /22G (blue) | 7 | 40 | [5 empty] | temp |  | no | just ok
K carragenan- (laponite xls) | Allevi 2 | 07-0ct | extrusion | 23 /22G (blue) | 8 | 40 | [5 empty] | temp |  | yes | good
K carragenan- (laponite xls) | Allevi 2 | 07-0ct | extrusion | 23 /22G (blue) | 8.3 | 40 | 0.31 | 4 |  |  |  | temp |  | yes | still a bit too high layer height
K carragenan- (laponite xls) | Allevi 2 | 07-0ct | cubes v4 | 23 /22G (blue) | 9 | 40 | 0.28 | 4 |  |  |  | temp |  | yes | ok
K carragenan- (laponite xls) | Allevi 2 | 07-0ct | cubes v4 | 23 /22G (blue) | 9 | 40 | 0.28 | 3.8 |  |  |  | temp |  | yes | good
K carragenan- (laponite xls) | Allevi 2 | 07-0ct | cubes v4 | 23 /22G (blue) | 8.3 | 40 | 0.28 | 5 |  |  |  | temp |  | no | too fast
K carragenan- (laponite xls) | Allevi 2 | 07-0ct | cubes v4 | 23 /22G (blue) | 9 | 40 | 0.28 | 3 |  |  |  | temp |  | no | filament not detaching properly
K carragenan- (laponite xls) | Allevi 2 | 07-0ct | cubes v4 | 23 /22G (blue) | 9 | 40 | 0.28 | 2 |  |  |  | temp |  | no
K carragenan- (laponite xls) | Allevi 2 | 07-0ct | tower | 23 /22G (blue) | 9 | 40 | 0.3 | 3.8 |  | grid - distance - 2 |  | temp |  | yes | nozzle going into material
K carragenan- (laponite xls) | Allevi 2 | 07-0ct | tower | 23 /22G (blue) | 9 | 40 | 0.32 | 3.8 |  | grid - distance - 2 |  | temp |  | no | too high
K carragenan- (laponite xls) | Allevi 2 | 07-0ct | tower | 23 /22G (blue) | 9 | 40 | 0.31 | 3.8 |  | grid - distance - 2 |  | temp |  | no | nozzle going into material
K carragenan- (laponite xls) | Allevi 2 | 07-0ct | tower | 23 /22G (blue) | 9 | 40 | 0.32 | 4 |  | grid - distance - 2 |  | temp |  | yes | increased speed(less material - bit better)
2 %phytagel 6 % RDS Laponite | Allevi 2 |  |  | 23 /22G (blue) | 5 | 41 | [7 empty] | no | over, not gelling
2 %phytagel 6 % RDS Laponite | Allevi 2 |  |  | 23 /22G (blue) | 10 psi | 41 | [7 empty] | no | over, not gelling
2 % alginate | Allevi 2 |  |  | 30 G
3% phytagel | Allevi 2 |  | extrusion | 23 | various from 5 to 40, | 42 | [7 empty] | no | 24 psi closest to filament
3% phytagel | Allevi 2 |  |  | 20 | 35 | 42 | [7 empty] | no | over
3% phytagel | Allevi 2 |  |  | 20 | 25 | 42 | [7 empty] | no | over
agar2.5-laponite 6 | Allevi 2 |  | extrusion | 20G |  | 40 | [7 empty] | no | not right viscosity
agar3-laponite 4 | Allevi 2 |  | lines | 20G | 3.5 | 40 | [7 empty] | yes
PVA- Kcarra | Allevi 2 | 2020-10-13 | extrusion | 20g | [9 empty] | no | too viscous to pour in syringe
PVA- Kcarra2 | Allevi 2 | 2020-10-13 | extrusion | 20g | 120 | 50 | [7 empty] | no | decide to leave overnight at 60 for next trial
PVA- Kcarra2 | Allevi 2 | 2020-10-14 | extrusion | 23 /22G (blue) | 10 | 25 | [7 empty] | no
PVA- Kcarra2 | Allevi 2 | 2020-10-14 | extrusion | 23 /22G (blue) | 30 | 25 | [7 empty] | no | over, material was perhaps cooling from 60 to 28 and gelled inside the syringe
PVA- Kcarra2 | Allevi 2 | 2020-10-14 | extrusion | 23 /22G (blue) | 25 | 25 | [7 empty] | no | over
PVA- Kcarra2 | Allevi 2 | 2020-10-14 | extrusion | 23 /22G (blue) | 24 | 25 | [7 empty] | no | ok
PVA- Kcarra2 | Allevi 2 | 2020-10-14 | extrusion | 23 /22G (blue) |  | 25
Note on H1: [Threaded comment] Your version of Excel allows you to read this threaded comment; however, any edits to it will get removed if the file is opened in a newer version of Excel. Learn more: https://go.microsoft.com/fwlink/?linkid=870924 Comment: https://pubs.acs.org/doi/full/10.1021/acsami.7b13602
Note on J1: [Threaded comment] Your version of Excel allows you to read this threaded comment; however, any edits to it will get removed if the file is opened in a newer version of Excel. Learn more: https://go.microsoft.com/fwlink/?linkid=870924 Comment: for adhesion
Note on A32: [Threaded comment] Your version of Excel allows you to read this threaded comment; however, any edits to it will get removed if the file is opened in a newer version of Excel. Learn more: https://go.microsoft.com/fwlink/?linkid=870924 Comment: more tests on one note

## VPP formulations
SLA/ DLP/Bulk
Sample | Monomer 1 | Monomer 2 | Cross linker | Photoinitiator | Photoabsorber/ plasticiser/ Nanocomposites | Solvent | Print | Formulation viscosity | Required optimization
A1-bulk | PEGDA 10% |  |  | 0.1% w/w |  |  | Yes bulk
AAM/PEGDA700 | AAm 15% |  | PEGDA 5% | LAP 0.5% | none | Water | Low resolution blob and wet gel. Full print occurred. | Watery | Requires more resolution through use of photoabsorber
(AAM1)
SLA
AAM/PEGDA700 | AAm 15% | - | PEGDA 5% | LAP 0.5 % | Orange dye 0.01% | Water | Prints failed after a few layers | Watery | Requires higher photoinitiator conc. to allow light to penetrate for consecutive layers when photoabsorber is used
(AAM1.1)
SLA
AAM/PEGDA700 | AAM 15 % | - | PEGDA 5% | LAP 0.8% | Orange dye 0.01% | Water | Prints have higher resolution. Holes are visible but not all are connected | watery | Requires more orange dye
(AAM1.2)
SLA
AAM/PEGDA700 | AAM 15% |  | PEGDA 5% | LAP 0.8% | Orange dye 0.02% | water | Resolution has improved. Holes and corners are sharper and clearer. But not all holes are fully connected. | water | Requires more orange dye
(AAM1.3)
SLA
AAM/PEGDA700 | AAM 15% |  | PEGDA 5% | LAP 0.8% | Orange dye 0.03% | water | All holes visible, and channels are fully connected. Corners are sharp and no structural failures occurred |  | Full optimised
(AAM 1.4)
SLA | [6 empty] | Lattice structures also successful
AAM/PEGDA700 | AAM15% |  | PEGDA 5% | LAP 1.1% | Orange dye 0.06% | Water | Initial preparation had an error of adding double orange dye required (0.06% instead of 0.03%, so PI had to be increased from 0.5% to 1.1%) | watery | Full optimised
(AAM 1.5)
SLA | [6 empty] | Holes visible, material seems a bit more stiff than usual due to higher curing using larger quantity of PI.
Channels available.
AAM/PEGDA700 | AAM 15 % | - | PEGDA 5% | LAP 1 % | Orange dye 0.03 % | water | Printed, some bubbles are formed when printing |  | Full optimised
(AAM 1.6)
SLA
PEGDA700 | PEGDA 700 |  |  | EOSIN Y 0.07% (of total volume) | None | Water | 4 layers | Watery | Requires higher concentration of PI and NVP/TEA (increase PI nvp/tea next)
(DLPg test 1) | 10%
Spot check |  |  |  | NVP/ TEA used at 0.1% total volume |  |  | Gelation did not occur during spot test
These are initial tests for DLPgreen
Green light is v strong through the screen, may cause over curing around formulation
for now, no curing has occurred
PEGDA 700 | PEGDA 700 |  |  | EOSIN 0.1% |  | water | 4 layers | Watery | Requires higher concentration of PI and NVP/TEA (increase PI nvp/tea next)
(DLPg test 2) | 10% |  |  | (of total volume)
Spot check |  |  |  |  | none |  | No impact, no gelation
NVP/ TEA used at 0.1% of total volume
PEGDA700 | PEGDA 700 |  |  | EOSIN 0.5% | None | Water | 4 layers | Watery | Requires more PI NVP/TEA
(DLPg test 3) | 10% |  |  | (of total vol) |  |  | Circumference of drop during spot test started to get, but very slightly
Spot check | [8 empty] | Increase further
NVP/ TEA used at 0.5% of total volume
PEGDA700 | PEGADA700 |  |  | EOSIN 1% | None | water | 4 layers | watery | Max PI
(DLPg test 4) | 10% |  |  | (of total volume) |  |  | No further impact |  | NVP/TEA reached
Spot check | [6 empty] | Circumference gels slightly more, but not significantly enough to form a gel
|  |  |  | NVP/ TEA used at 1% |  |  |  |  | Spot checks without higher concentration of monomers may be required to print
(of total volume)
AAM/PEGDA700 | AAM |  | PEGDA700 (16%) | EOSIN Y | None | Water | 4 layers | watery | Monomer/ x-linker ratio needs adjusting to suit the low DLP intensity, as well as the PI/TEA/NVP amounts used.
(DLPg test 5) | -16% |  |  | TEA |  |  | Better gel formation as a small thin layer
spot check |  |  |  | NVP |  |  | Very weak, fragile, watery |  | Amount of energy required to form 1 layer is very high... PEGDA might not be reactive enough.
|  |  |  | All 0.83% |  |  | Requires either higher intensity to cure, or higher % of PI/NVP/TEA
|  |  |  | Each of total vol |  |  |  |  | Trial next with smaller amounts (5ml vials) using AAm + triacrylate monomer (Use SR444D pentaerythritol triacrylate)
10 layers on second trial
[7 empty] | Gel forms more clearly, but is still very weak and fragile. |  | And glycerol
PEGDA gDLP4 | Pegda700- 45 % | - | - | EOSIN Y |  |  |  |  | 60 sec exposure time and 80 sec bottom
TEA
NVP
All 0.5%
Each of total vol
AMPS-Aam-DNHG-- | AMPS 10% of medium - first network | MBIS(1% of AMPS)- first network | LAP 2% AMPS | [5 empty] | Turns white
| 2nd network | 2nd network | -first network
| AAm (5xAMPS) | MBIS(1% AAm) | -
2nd network
LAP 1% AAm
AMPS/Aam-DNHG-SLA1.1 | AMPS pre-polymerised | [7 empty] | Turns white
AMPS-ethylene glycol-SN1-SLA1 | AMPS 10% of medium | MBIS 30% of amps | Ethylene glycol 1%totl vol | LAP 5% of AMPS |  | 1 MS with fungicide |  |  | Overcured channels
AMPS(10)_[MBIS30]_SN1_SLA1.0.eg
AMPS-ethylene glycol-SN1-SLA2 | AMPS 10% of medium | MBIS 30% of amps | Ethylene glycol 1%totl vol | LAP 5% of AMPS | Orange dye 0.21% of amps | 1 MS with fungicide |  |  | optimised
AMPS(10)_[MBIS30]_SN1_SLA1.1.eg
AMPS-gly-SN1-SLA3 | AMPS 10% of medium | MBIS 30% of amps | Glycerol 1% total vol | LAP 5% of AMPS | 0.2 % of AMPS orange dye | 1 MS with fungicide
AMPS(10)_[MBIS30]_SN1_SLA1.2.gly2
AMPS-gly-SN1-SLA2 | AMPS 10% of medium | MBIS 30% of amps | Glycerol 1% total vol | LAP 5% of AMPS | 0.1% of amps orange dye | 1 MS with fungicide |  |  | Improvement on channels but still some overcure
AMPS(10)_[MBIS30]_SN1_SLA1.1.gly2
AMPS-gly-SN1-SLA1 | AMPS 10% of medium | MBIS 30% of amps | Glycerol 1% total vol | LAP 5% of AMPS |  | 1 MS with fungicide |  |  | Cured channels
AMPS(10)_[MBIS30]_SN1_SLA1.0.gly2
AMPS-SN1-SLA1 | AMPS 10% of medium | MBIS 30% |  | LAP 5% of AMPS |  | 1 MS with fungicide |  |  | Print overcured
AMPS(10)_[MBIS30]_SN1_SLA1
AMPS_SN1_SLA2.2 | AMPS 10% of medium | MBIS 30% |  | LAP 3.5 % of AMPS |  | 1 MS with fungicide |  |  | Prints -resolution not optimised
AMPS(10)_[MBIS30]_SN1_SLA2
AMPS_SN1_SLA2.3 | AMPS 10% of medium | MBIS 30% |  | LAP 3.5 % of AMPS | 0.21 % of amps orange dye | 1 MS with fungicide |  |  | Still some overcuring
AMPS(10)_[MBIS30]_SN1_SLA2.1
AMPS_SN1_SLA2.4 | AMPS 10% of medium | MBIS 30% |  | LAP 3.5 % of AMPS | 0.39 % of amps orange dye | 1 MS with fungicide |  |  | Optimised channel cured
AMPS(10)_[MBIS30]_SN1_SLA2.2
PEGDA-AAM gDLP1.1 | PEGDA 45% |  | AAM 15% | LAP, TEA, NVP 0.5 % of total volume |  |  |  |  | 60 sec and 90 sec bottom exposure time
AMPS-AAm-SLA1 | AMPS 10% from original volume... 7% after titration used here | MBIS 30% of AMPS | AAM: 10% of AMPS (1:10 ratio) | LAP 3.5% of AMPS |  | 1 MS with fungicide |  |  | Spot test: gives solid circle, with over curing in z axis.
AMPS(10)_Aam(10)_[MBIS30]_SLA1
SLA print: Structures print but require orange dye, ethylene gylcol and less PI or MBIS
AMPS-eg-AAm-SLA1 | AMPS 10% from original volume... 7% after titration used here | MBIS 30% of AMPS | AAM: 10% of AMPS (1:10 ratio) | LAP 3.5% of AMPS | 1.5% ethylene glycol added | 1 MS with fungicide |  |  | Prints are more over cured in the channels
(AMPS(10)Aam(10)[MBIS30]SLA1.0.eg)
AMPS-eg-AAm-SLA1.1 | AMPS 10% from original volume... 7% after titration used here | MBIS 30% of AMPS | AAM: 10% of AMPS (1:10 ratio) | LAP 3.5% of AMPS | 1.5% ethylene glycol added | 1 MS with fungicide |  |  | Channels are all visible.
AMPS(10)Aam(10)[MBIS30]SLA1.1.eg) | [8 empty] | Fully optimised
Added 0.2% orange dye
AMPS-eg-AAm-SLA1.2 | AMPS 10% from original volume... 7% after titration used here | MBIS 30% of AMPS | AAM: 10% of AMPS (1:10 ratio) | LAP 3.5% of AMPS | 1.5% ethylene glycol added | 1 MS with fungicide |  |  | Prints well
AMPS(10)Aam(10)[MBIS30]SLA1.1.eg2)
Added 0.2% orange dye
Ethylene glycol topped up to 5%
AMPS-AAM-SLA1.1 | AMPS 10% from original.. 7% after titration used here | MBIS 30% of AMPS | AAM: 20% of AMPS (1:20 ratio) | LAP 3.5% of AMPS |  | 1 MS with fungicide |  |  | Prints come out with good resolution but the channels are not visible
AMPS(10)Aam(20)[MBIS30]SLA1
AMPS-AAM-SLA1.2 | AMPS 10% from original..7% after titration used here | MBIS 30% of AMPS | AAM: 20% of AMPS (1:20 ratio) | LAP 3.5% of AMPS | Added 0.2% orange dye | 1 MS with fungicide |  |  | Channels visible.
AMPS(10)Aam(20)[MBIS30]SLA1.1 | [8 empty] | Fully optimised
AMPS-AAM-SLA1.3 | AMPS 10% from original..7% after titration used here | MBIS 30% of AMPS | AAM: 30% of AMPS (1:30 ratio) | LAP 3.5% of AMPS |  | 1 MS with fungicide
AMPS(10)Aam(30)[MBIS30]SLA1
AMPS-AAM-SLA1.3.1 | AMPS 10% from original..7% after titration used here | MBIS 30% of AMPS | AAM: 30% of AMPS (1:30 ratio) | LAP 3.5% of AMPS | And 0.2% orange dye | 1 MS with fungicide
AMPS(10)Aam(30)[MBIS30]SLA1.1
AAm[10]-[BIS15]-Bulk1 | AAM 10% | MBIS 15% |  | LAP 1% of AAM |  | 1MS with fungicide |  |  | Samples are white when they are taken out of well plate. Sturdy and bouncy.
Aam[15][pegda5]SLA1.1.cnc1 | AAM 15 % | - | PEGDA700 5% | LAP 1 % | Orange dye 0.3 % | water |  |  | Not sonicated enough, overcured
**this was using an old batch just to do a quick test**
+1% CNC relative to PEGDA and AAM
AAm(15)-[PEGDA5]-Bulk | AAM 15 % |  | PEGDA700 5% |  |  | Water, swollen in 1 MS for bio
AAm(15)-[PEGDA5]-Bulk-CNC1 | AAM 15 % |  | PEGDA700 5% |  | CNC relative to PEGDA and AAM ; orange dye same | Water, swollen in 1 MS for bio
AAm(15)-[PEGDA5]-Bulk-CNC0.2 | AAM 15 % |  | PEGDA700 5% |  | CNC relative to PEGDA and AAM ; orange dye same | Water, swollen in 1 MS for bio
AAm(15)-[PEGDA5]-SLA-1.1.CNC1 | AAM 15 % |  | PEGDA700 5% | LAP 1% of monomers | Orange dye 0.08% based on pegda_aam | water | CNC % relative to monomers |  | Optimised
AAm(15)-[PEGDA5]-SLA-1.1.CNC0.2 | AAM 15 % |  | PEGDA700 5% | LAP 1% of monomers | Orange dye 0.08% | water | CNC % relative to monomers |  | Optimised
AAm(15)-[PEGDA5]-SLA-1.2.CNC0.2 | AAM15% |  | PEGDA700 5% | LAP 1% of monomers | Orangedye 0.4 % | water | CNC% relative to monomes |  | Optimised 1 mm lattice
AAm(15)-[PEGDA5]-SLA | AAM 15 % |  | PEGDA700 5% | LAP 1% of monomers | Orange dye 0.08% | Water |  |  | Optimised
AAm[10]-BIS[15]-Bulk1 | AAM 10 % |  | PEGDA700 15% |  |  | 1MS with fungicide |  |  | For bio
AA(15)[PEGDA60005]-SLA1 | AAM 15 % |  | PEGDA6000 5% | LAP 1% |  | 1MS with fungicide |  |  | Doesnt print no gel formation
AA(15)[PEGDA60005]-SLA2 | AAM 15 % |  | PEGDA6000 5% | LAP 2% |  | 1MS with fungicide |  |  | Doesnt print no gel formation
AA(15)[PEGDA60005]-SLA3 | AAM 15 % |  | PEGDA6000 5% | LAP 5% |  | 1MS with fungicide |  |  | Gel forms with weak structure, sticky
AA(20)[PEGDA60005]-SLA1 | AAM 20 % |  | PEGDA6000 5% | LAP 5% |  | 1MS with fungicide |  |  | Better formation of gel, more structured but not printable
AMPS+(10)-AAm(10)-[MBIS30]-SLA1.1.eg | AMPS+ 10% | AAm10% | MBIS30% | LAP3.5% | Ethylene glycol 5% | 1ms fungicide |  |  | Prints perfectly, softer to remove
Orange dye 0.2%
AMPS+(10)-AAm(10)-[MBIS30]-SLA1.1.eg2 | AMPS+10% | AAm10% | MBIS30% | LAP3.5% | Ethylene glycol 10% | 1ms fungicide |  |  | Prints perfectly, softer to remove
Orange dye 0.2%
AMPS+(10)-AAm(10)-[MBIS30]-SLA1.1 | AMPS+10% | AAM10% | MBIS30% | LAP 3.5% | Orange dye 0.2% | 1ms fungicide |  |  | Prints perfectly. Softer and easier to remove
AMPS+(10)-AAm(10)-[MBIS30]-SLA1.1-eg3 | AMPS+10% | AAM10% | MBIS30% | LAP 3.5% | Ethylene glycol 20% | 1ms fungicide |  |  | Prints perfectly. Softer and easier to remove
Orange dye 0.2%
AMPS+(10)-AAm(10)-[MBIS30]-SLA | AMPS+10% | AAM10% | MBIS30% | LAP 3.5% |  | 1ms fungicide |  |  | Channels not all there, resolution limited, very stiff. Breaks apart when removed even with string method.
AMPS(13)_AA(10)[MBIS30]gDLP1 | AMPS+13% | AAM10% of AMPS | MBIS30% of AMPS | EOSINY, TEA, NVP 0.5% of total volume |  | 1MS fungicide |  |  | Not printing good layer in fast tests (40 to 110)
p
AMPS(20)_AA(20)[MBIS20]gDLP1 | AMPS+ 20% | AAM20% of AMPS | MBIS20% of AMPS | EOSINY, TEA, NVP 0.5% of total vol |  | 1MS fungicide |  |  | Fast tests- prints v brittle 100 and 110 sec per layer
AMPS(20)_AA(20)[MBIS30]gDLP1 | AMPS+ 20% | AAM20% of AMPS | MBIS30% of AMPS | EOSINY, TEA, NVP 0.5% of total vol |  | 1MS fungicide |  |  | Fast tests- prints v brittle not homogenous
AA(15)_PEGDA(20)_gDLP1.cnc0.1 | 15 | 20 pegda |  | EOSINY, TEA, NVP 0.5% of total vol | Cnc 0.1 % of monomers | 1 MS |  |  | 80 sec + 120 bottom exp time
AMPS+(10)-AAm(10)-[MBIS30]-bulk-eg4 | AMPS+10% | AAM10% | MBIS30% of AMPS | LAP 3.5%, |  | 1MS |  |  | Bulk prepared for plants test
30% ethylene glycol

## VPP example calculation
Beaker 1 |  |  | 25
Test for SLA | Vol (ml): | 50 | Test for SLA | Vol (ml): | 25
| w/w% | grams |  | w/w% | grams
AAm | 15% | 7.5 | AAm | 15% | 3.75
PEGDA | 5% | 2.5 | PEGDA | 5% | 1.25 | previous lap added if 1 %
LAP | 1% | 0.1 | LAP | 3% | 0.15 | 0.05
Water |  | 40 | Water |  | 20
Orange Dye | 0.08% | 0.008 | Orange Dye | 0.08% | 0.004
CNC | 0.2% | 0.02 | CNC | 0.2% | 0.01
CNC | 0% | 0 | CNC | 0% | 0